## LaFeO3
masas
Fe | 55.845 | u
La | 138.90547 | u
O | 15.999 | u
H | 1.00784 | u
N | 14.007 | u
C | 12.011 | u
NO3 | 62.004 | u
H2O | 18.01468 | u
La(NO3)3*6H2O | 433.00555 | u
Fe(NO3)3*9H2O | 403.98912 | u
LaFeO3 | 242.74747 | u
C2H5NO2 | 75.0662 | u
masa de producto | 1 | g
moles de producto | 0.004119507 | mol
Prop. moles 1er precursor | 1 |  | 1 mol La(NO₃)3·6H₂O per 1 mol CaFe₂O₄
Prop. moles 2do precursor | 1 |  | 1 mol Fe(NO₃)₃·9H₂O per 1 mol CaFe₂O₄
moles 1er precursor | 0.004119507 | mol
moles 2do precursor | 0.004119507 | mol
masa 1er precursor | 1.78377 | g
masa 2do precursor | 1.664236 | g
pureza 1er precursor | 0.99
pureza 2do precursor | 0.99
masa total 1er precursor | 1.801787 | g
masa total 2do precursor | 1.681047 | g
Valency
Fe | 3
Cu | 2
O | -2
H | 1
N | 0
C | 4
Cu(NO3)2*4H2O | -10
Fe(NO3)3*9H2O | -15
C2H5NO2 | 9
denominador | -25
numerador/x | 9
phi | 1.2
x | 3.333333 | mol/mol
moles combustible | 0.01373169 | mol
masa combustible | 1.030786 | g
Pureza combustible | 0.985
masa total combustible | 1.046483 | g

## Bi2CoCrO6
masas
Bi | 208.9804 | u
Co | 58.933194 | u |  | glicine | C2H5NO2
Cr | 51.9961 | u |  | citric acid | C6H8O7
O | 15.999 | u |  | urea | CH4N2O
H | 1.00784 | u
N | 14.007 | u
C | 12.011 | u
NO3 | 62.004 | g/mol
H2O | 18.01468 | g/mol
Bi(NO3)3*5H2O | 485.0658 | g/mol
Co(NO3)2*6H2O | 291.029274 | g/mol
Cr(NO3)3*9H2O | 400.14022 | g/mol
Bi2CoCrO6 | 624.884094 | g/mol
C2H5NO2 | 75.0662 | g/mol
C6H8O7 | 192.12172 | g/mol
CH4N2O | 60.05536 | g/mol
masa de producto | 2 | g
moles de producto | 0.003200594 | mol
Prop. moles 1er precursor | 2 |  |  | Bi(NO3)3*5H2O
Prop. moles 2do precursor | 1 |  |  | Co(NO3)2*6H2O
Prop. moles 3er precursor | 1 |  |  | Cr(NO3)3*9H2O
moles 1er precursor | 0.006401187 | mol
moles 2do precursor | 0.003200594 | mol
moles 3er precursor | 0.003200594 | mol
masa 1er precursor | 3.104997 | g |  | Bi(NO3)3*5H2O
masa 2do precursor | 0.9314664 | g |  | Co(NO3)2*6H2O
masa 3er precursor | 1.280686 | g |  | Cr(NO3)3*9H2O
pureza 1er precursor | 0.99
pureza 2do precursor | 0.99
pureza 3er precursor | 0.99
masa total 1er precursor | 3.136361 | g
masa total 2do precursor | 0.9408752 | g
masa total 3er precursor | 1.293622 | g
Valency
Bi | 3
Co | 2
Cr | 3
O | -2
H | 1
N | 0
C | 4
Bi(NO3)3*5H2O | -15
Co(NO3)2*6H2O | -10
Cr(NO3)3*9H2O | -15
C2H5NO2 | 9
C6H8O7 | 18
CH4N2O | 6
denominador | -55
numerador/x | 18
phi | 1
x | 3.055556 | mol/mol
moles combustible | 0.009779591 | mol
masa combustible | 1.878872 | g | citric acid | C6H8O7
Pureza combustible | 0.985
masa total combustible | 1.907484 | g

## CaFe2O4 (2)
masas
Fe | 55.845 | u
Ca | 40.078 | u
O | 15.999 | u
H | 1.00784 | u
N | 14.007 | u
C | 12.011 | u
NO3 | 62.004 | u
H2O | 18.01468 | u
Ca(NO3)2*4H2O | 236.14472 | u
Fe(NO3)3*9H2O | 403.98912 | u
CaFe2O4 | 215.764 | u
C2H5NO2 | 75.0662 | u
masa de producto | 0.5 | g
moles de producto | 0.002317347 | mol |  |  | NiFe2O4 | ZnFe2O4 |  | CoFe2O4 | MnFe2O4
[5 empty] | Ni(NO₃)₂·6H₂O | Zn(NO₃)₂·6H₂O |  | Co(NO₃)₂·6H₂O | Mn(NO₃)₂·4H₂O
Prop. moles 1er precursor | 1 |  | 1 mol Ca(NO₃)₂·4H₂O per 1 mol CaFe₂O₄ |  | Fe(NO₃)₃·9H₂O | Fe(NO₃)₃·9H₂O |  | Fe(NO₃)₃·9H₂O | Fe(NO₃)₃·9H₂O
Prop. moles 2do precursor | 2 |  | 2 mol Fe(NO₃)₃·9H₂O per 1 mol CaFe₂O₄ |  |  |  | bata, guantes de nitrilo, frasco de ambar, frasco plastico pequeño, beaker 500 ml, agitador magnetico 30mm
urea
moles 1er precursor | 0.002317347 | mol |  | glicina | C2H5NO2
moles 2do precursor | 0.004634693 | mol
masa 1er precursor | 0.5472292
masa 2do precursor | 1.872366
pureza 1er precursor | 0.999
pureza 2do precursor | 0.999
masa total 1er precursor | 0.547777 | g
masa total 2do precursor | 1.87424 | g
Valency
Fe | 3
Ca | 2
O | -2
H | 1
N | 0
C | 4
Ca(NO3)2*4H2O | -10
Fe(NO3)3*9H2O | -15
C2H5NO2 | 9
denominador | -40
numerador/x | 9
phi | 0.8
x | 3.555556 | mol/mol
mol combustible | 0.008239455 | mol
masa combustible | 0.6185046 | g
Pureza combustible | 0.985
masa total combustible | 0.6279234 | g

## CaFe2O4
masas
Fe | 55.845 | u
Ca | 40.078 | u
O | 15.999 | u
H | 1.00784 | u
N | 14.007 | u
C | 12.011 | u
NO3 | 62.004 | u
H2O | 18.01468 | u
Ca(NO3)2*4H2O | 236.14472 | u
Fe(NO3)3*9H2O | 403.98912 | u
CaFe2O4 | 215.764 | u
C2H5NO2 | 75.0662 | u
masa de producto | 1 | g
moles de producto | 0.004634693 | mol |  |  |  | NiFe2O4 | ZnFe2O4 |  | CoFe2O4 | MnFe2O4
[6 empty] | Ni(NO₃)₂·6H₂O | Zn(NO₃)₂·6H₂O |  | Co(NO₃)₂·6H₂O | Mn(NO₃)₂·4H₂O
Prop. moles 1er precursor | 1 |  |  | 1 mol Ca(NO₃)₂·4H₂O per 1 mol CaFe₂O₄ |  | Fe(NO₃)₃·9H₂O | Fe(NO₃)₃·9H₂O |  | Fe(NO₃)₃·9H₂O | Fe(NO₃)₃·9H₂O
Prop. moles 2do precursor | 2 |  |  | 2 mol Fe(NO₃)₃·9H₂O per 1 mol CaFe₂O₄ |  |  |  | bata, guantes de nitrilo, frasco de ambar, frasco plastico pequeño, beaker 500 ml, agitador magnetico 30mm
[5 empty] | urea | CH₄N₂O
moles 1er precursor | 0.004634693 | mol |  |  | glicina | C2H5NO2
moles 2do precursor | 0.009269387 | mol
masa 1er precursor | 1.094458
masa 2do precursor | 3.744731
pureza 1er precursor | 0.999
pureza 2do precursor | 0.999
masa total 1er precursor | 1.095554 | g
masa total 2do precursor | 3.74848 | g
Valency
Fe | 3
Ca | 2
O | -2
H | 1
N | 0
C | 4
Ca(NO3)2*4H2O | -10
Fe(NO3)3*9H2O | -15
C2H5NO2 | 9
denominador | -40
numerador/x | 9
phi | 1.2
x | 5.333333 | mol/mol | 4.444444
mol combustible | 0.02471837 | mol
masa combustible | 1.855514 | g
Pureza combustible | 0.985
masa total combustible | 1.88377 | g

## CuFe2O4
masas
Fe | 55.845 | u
Cu | 63.546 | u
O | 15.999 | u
H | 1.00784 | u
N | 14.007 | u
C | 12.011 | u
NO3 | 62.004 | u
H2O | 18.01468 | u
Cu(NO3)2*3H2O | 241.59804 | u
Fe(NO3)3*9H2O | 403.98912 | u
CuFe2O4 | 239.232 | u
C2H5NO2 | 75.0662 | u
masa de producto | 2 | g
moles de producto | 0.008360086 | mol
Prop. moles 1er precursor | 1 |  | 1 mol Cu(NO₃)₂·4H₂O per 1 mol CaFe₂O₄
Prop. moles 2do precursor | 2 |  | 2 mol Fe(NO₃)₃·9H₂O per 1 mol CaFe₂O₄
moles 1er precursor | 0.008360086 | mol
moles 2do precursor | 0.01672017 | mol
masa 1er precursor | 2.01978 | g
masa 2do precursor | 6.754767 | g
pureza 1er precursor | 0.999
pureza 2do precursor | 0.999
masa total 1er precursor | 2.021802 | g
masa total 2do precursor | 6.761529 | g
Valency
Fe | 3
Cu | 2
O | -2
H | 1
N | 0
C | 4
Cu(NO3)2*4H2O | -10
Fe(NO3)3*9H2O | -15
C2H5NO2 | 9
denominador | -40
numerador/x | 9
phi | 1
x | 4.444444 | mol/mol
moles combustible | 0.03715594 | mol
masa combustible | 2.789155 | g
Pureza combustible | 0.985
masa total combustible | 2.831629 | g

## tables Ca & SR
| Elemento | Masa molar [g/mol]
| Fe | 55.845
| Ca | 40.078
| O | 15.999
| H | 1.00784
| N | 14.007
| C | 12.011
| NO3 | 62.004
| H2O | 18.01468
| Compuesto | Masa molar [g/mol]
Ca(NO3)2*4H2O | $\text{Ca(NO}_3)_2\cdot4\text{H}_2\text{O}$ | 236.14472
Fe(NO3)3*9H2O | $\text{Fe(NO}_3)_3\cdot9\text{H}_2\text{O}$ | 403.98912
C2H5NO2 | $\text{C}_2\text{H}_5\text{NO}_2$ | 75.0662
Fe2O3 | $\text{Fe}_2 \text{O}_3$ | 159.687
Fe3O4 | $\text{Fe}_3 \text{O}_4$ | 231.531 |  |  | $\text{Fe}_3 \text{O}_4$ | 0.6666667 |  | 0.003089796 | 0.7153835 | 0.7299831
CaO | $\text{Ca} \text{O}$ | 56.077 |  |  | $\text{Ca} \text{O}$ | 1 |  | 0.004634693 | 0.2598997 | 0.2601599
CaFe2O4 | $\text{Ca}\text{Fe}_2 \text{O}_4$ | 215.764
test
| Compuesto | Moles | Masa [g] |  | $\text{Fe}_2 \text{O}_3$ | 1 |  | 0.004634693 | 0.7401003 | 0.7552044 | 0.7401003
Fe3O4 | $\text{Fe}_3 \text{O}_4$ | 0.003089796 | 0.7299831 |  | $\text{Ca} \text{O}$ | 1 |  | 0.004634693 | 0.2598997 | 0.2601599 | 0.2598997
CaO | $\text{Ca} \text{O}$ | 0.004634693 | 0.2601599
moles de producto | 0.004634693 | mol |  |  | Compuesto | Moles | Masa [g]
|  |  |  | Ca(NO3)2*4H2O | $\text{Ca(NO}_3)_2\cdot4\text{H}_2\text{O}$ | 0.004634693 | 1
Prop. moles 1er precursor | 1 |  |  | Fe(NO3)3*9H2O | $\text{Fe(NO}_3)_3\cdot9\text{H}_2\text{O}$ | 0.009269387 | 1.095554
Prop. moles 2do precursor | 2 |  |  | CaFe2O4 | $\text{Ca}\text{Fe}_2 \text{O}_4$ | 0.004634693 | 3.74848
moles 1er precursor | 0.004634693 | mol |  |  | Compuesto | Moles | Masa [g]
moles 2do precursor | 0.009269387 | mol |  | Ca(NO3)2*4H2O | $\text{Ca(NO}_3)_2\cdot4\text{H}_2\text{O}$ | 0.009269387 | 1.095554
|  |  |  | Fe(NO3)3*9H2O | $\text{Fe(NO}_3)_3\cdot9\text{H}_2\text{O}$ | 0.004634693 | 3.74848
masa 1er precursor | 1.094458 |  |  | CaFe2O4 | $\text{Ca}\text{Fe}_2 \text{O}_4$ | 0.004634693 | 1
masa 2do precursor | 3.744731
pureza 1er precursor | 0.999
pureza 2do precursor | 0.999
masa total 1er precursor | 1.095554 | g
masa total 2do precursor | 3.74848 | g
$\phi$ | Moles | Masa [g]
0.8 | 0.01647891 | 1.255847
1 | 0.02059864 | 1.569809
1.2 | 0.02471837 | 1.88377

## Cu SR
masas
Fe | 55.845 | u
Cu | 63.546 | u
O | 15.999 | u
H | 1.00784 | u
N | 14.007 | u
C | 12.011 | u
Fe2O3 | 159.687 | u
CuO | 79.545 | u
CuFe2O4 | 239.232 | u
masa de producto | 1 | g
moles de producto | 0.004180043 | mol
prop. molar 1 | 1 | mol/mol
prop. molar 2 | 1 | mol/mol
mol 1 | 0.004180043
mol 2 | 0.004180043
masa 1 | 0.6674985 | g
masa 2 | 0.3325015 | g
pureza 1 | 0.98
pureza 2 | 0.999
masa total 1 | 0.6811209
masa total 2 | 0.3328343

## Ca SR
masas
Fe | 55.845 | u
Cu | 40.078 | u
O | 15.999 | u
H | 1.00784 | u
N | 14.007 | u
C | 12.011 | u
Fe2O3 | 159.687 | u
CaO | 56.077 | u
CaFe2O4 | 215.764 | u
masa de producto | 1 | g
moles de producto | 0.004634693 | mol
prop. molar 1 | 1 | mol/mol
prop. molar 2 | 1 | mol/mol
mol 1 | 0.004634693
mol 2 | 0.004634693
masa 1 | 0.7401003 | g
masa 2 | 0.2598997 | g
pureza 1 | 0.98
pureza 2 | 0.999
masa total 1 | 0.7552044
masa total 2 | 0.2601599